## Лист1
| TDI (step = 267 nm) |  |  | BINP
| +/normal | sigma (degree) | N
LFS | + | 0.0741114 | 367352
LuYAG-1 | + | 0.103058 | 367352
LuYAG-2 | + | 0.200928 | 367352
LuYAG-3 | + | 0.175903 | 367352
LuYAG-4 | + | 0.0956251 | 367352
LYSO-1 | + | 0.0838062 | 367352
LYSO-1 | normal |  | 367352
LYSO butt_end-1 | + | 0.0786742 | 367352
LYSO butt_end-1 | normal |  | 367352
LYSO butt_end-2 | + | 0.272423 | 367352
LYSO butt_end-2 | normal |  | 367352
YAP |  | 0.0814754 | 367352